## Metabolic activity
XTT assay_OD 492 nm
Plate design | 1 | 2 | 3 | 4 | 5 | 6 | 7 | 8 | 9 | 10 | 11 | 12
A | hypo 0.5% | hypo 0.5% | hypo 0.5% | PBS | PBS | PBS | ANO 20% 10min | ANO 20% 10min | ANO 20% 10min | ANO 20% 30min | ANO 20% 30min | ANO 20% 30min
B | hypo 0.25% | hypo 0.25% | hypo 0.25% | PBS | PBS | PBS | ANO 10% 10min | ANO 10% 10min | ANO 10% 10min | ANO 10% 30min | ANO 10% 30min | ANO 10% 30min
C | hypo 0.125% | hypo 0.125% | hypo 0.125% | PBS | PBS | PBS | ANO 5% 10min | ANO 5% 10min | ANO 5% 10min | ANO 5% 30min | ANO 5% 30min | ANO 5% 30min
D | hypo 0.0625% | hypo 0.0625% | hypo 0.0625% | PBS | PBS | PBS | ANO 2.5% 10min | ANO 2.5% 10min | ANO 2.5% 10min | ANO 2.5% 30min | ANO 2.5% 30min | ANO 2.5% 30min
E | hypo 0.0312% | hypo 0.0312% | hypo 0.0312% | PBS | PBS | PBS | ANO 1.25% 10min | ANO 1.25% 10min | ANO 1.25% 10min | ANO 1.25% 30min | ANO 1.25% 30min | ANO 1.25% 30min
F | hypo 0.015% | hypo 0.015% | hypo 0.015% | PBS | PBS | PBS | ANO 0.625% 10min | ANO 0.625% 10min | ANO 0.625% 10min | ANO 0.62% 30min | ANO 0.62% 30min | ANO 0.62% 30min
G | hypo 0.0075% | hypo 0.0075% | hypo 0.0075% | PBS | PBS | PBS | ANO 0.312% 10min | ANO 0.312% 10min | ANO 0.312% 10min | ANO 0.31% 30min | ANO 0.31% 30min | ANO 0.31% 30min
H | hypo 1.0% | hypo 1.0% | hypo 1.0% | PBS | PBS | PBS | ANO 0.152% 10min | ANO 0.152% 10min | ANO 0.152% 10min | ANO 0.15% 30min | ANO 0.15% 30min | ANO 0.15% 30min
E. faecalis | 1 | 2 | 3 | 4 | 5 | 6 | 7 | 8 | 9 | 10 | 11 | 12
A | 0.1224 | 0.1154 | 0.1162 | 0.4351 | 0.3749 | 0.5321 | 0.1177 | 0.1182 | 0.1103 | 0.1151 | 0.1197 | 0.124
B | 0.119 | 0.1041 | 0.1112 | 0.2386 | 0.636 | 0.588 | 0.1264 | 0.1068 | 0.1026 | 0.1259 | 0.1133 | 0.1225
C | 0.1154 | 0.1147 | 0.1332 | 0.3039 | 0.6157 | 0.5863 | 0.1775 | 0.1792 | 0.1688 | 0.1574 | 0.1158 | 0.1225
D | 0.1143 | 0.098 | 0.1345 | 0.3755 | 0.5326 | 0.5174 | 0.1121 | 0.1076 | 0.1705 | 0.1416 | 0.1138 | 0.1226
E | 0.1134 | 0.1076 | 0.1262 | 0.5134 | 0.5214 | 0.5178 | 0.1075 | 0.1503 | 0.2035 | 0.1039 | 0.1128 | 0.1214
F | 0.115 | 0.1119 | 0.1106 | 0.3663 | 0.4664 | 0.574 | 0.126 | 0.2737 | 0.1923 | 0.1075 | 0.1165 | 0.1259
G | 0.1175 | 0.1174 | 0.1408 | 0.3578 | 0.3993 | 0.5366 | 0.2659 | 0.1799 | 0.1752 | 0.1127 | 0.115 | 0.1323
H | 0.1212 | 0.1175 | 0.1161 | 0.2785 | 0.3573 | 0.3008 | 0.1344 | 0.1262 | 0.1179 | 0.1157 | 0.1176 | 0.1293
C. glabrata | 1 | 2 | 3 | 4 | 5 | 6 | 7 | 8 | 9 | 10 | 11 | 12
A | 0.2281 | 0.1946 | 0.1785 | 0.8561 | 0.5648 | 0.616 | 0.2033 | 0.225 | 0.202 | 0.1726 | 0.186 | 0.1725
B | 0.2055 | 0.1869 | 0.1957 | 0.7983 | 0.7729 | 1.0783 | 0.3191 | 0.3005 | 0.2849 | 0.1742 | 0.1813 | 0.1751
C | 0.1983 | 0.2052 | 0.3084 | 1.005 | 0.7987 | 0.5532 | 0.3125 | 0.3999 | 0.5488 | 0.1874 | 0.2112 | 0.3359
D | 0.2025 | 0.227 | 0.2237 | 0.7232 | 0.858 | 1.035 | 0.3519 | 0.6752 | 0.3116 | 0.2314 | 0.2101 | 0.2545
E | 0.1905 | 0.2019 | 0.2435 | 1.5075 | 1.6268 | 1.0326 | 0.326 | 0.4772 | 0.2674 | 0.2419 | 0.2541 | 0.3415
F | 0.2091 | 0.2708 | 0.3254 | 1.1324 | 1.5319 | 1.2332 | 0.6552 | 0.5781 | 0.3332 | 0.3597 | 0.4566 | 0.2246
G | 0.2325 | 0.2187 | 0.2786 | 0.8435 | 0.9476 | 0.8236 | 0.4489 | 0.399 | 0.5672 | 0.4894 | 0.6449 | 0.6039
H | 0.202 | 0.204 | 0.2232 | 1.1122 | 1.2214 | 1.0029 | 0.7704 | 0.5891 | 0.3511 | 0.4701 | 0.4172 | 0.9821
E. coli | 1 | 2 | 3 | 4 | 5 | 6 | 7 | 8 | 9 | 10 | 11 | 12
A | 0.1465 | 0.1394 | 0.1418 | 1.6929 | 1.6567 | 1.5263 | 0.1717 | 0.1737 | 0.175 | 0.1682 | 0.1673 | 0.1849
B | 0.1418 | 0.1288 | 0.1705 | 1.3581 | 1.2365 | 1.3753 | 0.1875 | 0.2369 | 0.2002 | 0.1838 | 0.1754 | 0.1654
C | 0.1395 | 0.1336 | 0.1394 | 1.2478 | 1.3303 | 1.3752 | 0.1894 | 0.1794 | 0.2162 | 0.1956 | 0.1946 | 0.1556
D | 0.1351 | 0.1399 | 0.1935 | 1.1039 | 1.2703 | 1.2204 | 0.1306 | 0.1942 | 0.1447 | 0.2053 | 0.1998 | 0.1551
E | 0.1344 | 0.134 | 0.1336 | 1.2519 | 1.213 | 1.3334 | 0.1407 | 0.2483 | 0.1378 | 0.2201 | 0.1787 | 0.178
F | 0.1378 | 0.1749 | 0.1297 | 1.3904 | 1.3051 | 1.4583 | 0.1468 | 0.1437 | 0.2319 | 0.2667 | 0.1895 | 0.1738
G | 0.1363 | 0.1384 | 0.1919 | 1.3766 | 1.6705 | 1.5692 | 0.1984 | 0.1969 | 0.2446 | 0.2145 | 0.181 | 0.1714
H | 0.1462 | 0.1425 | 0.1405 | 1.4625 | 1.888 | 1.9832 | 0.1832 | 0.2015 | 0.2382 | 0.156 | 0.1747 | 0.175
P. aeruginosa | 1 | 2 | 3 | 4 | 5 | 6 | 7 | 8 | 9 | 10 | 11 | 12
A | 0.2472 | 0.1384 | 0.1839 | 0.7936 | 1.1256 | 0.8828 | 0.2646 | 0.2746 | 0.3201 | 0.1292 | 0.1529 | 0.163
B | 0.1462 | 0.1341 | 0.1322 | 1.0265 | 0.9149 | 1.0571 | 0.5533 | 0.2827 | 0.3577 | 0.2022 | 0.365 | 0.2577
C | 0.1559 | 0.1296 | 0.1287 | 0.8556 | 0.916 | 0.6942 | 0.5221 | 0.2276 | 0.3642 | 0.1081 | 0.2174 | 0.1806
D | 0.1242 | 0.1247 | 0.126 | 0.7443 | 0.9579 | 0.6843 | 0.6345 | 0.2474 | 0.4225 | 0.1651 | 0.2106 | 0.1926
E | 0.1251 | 0.1572 | 0.1635 | 0.7853 | 0.9612 | 0.8498 | 0.5822 | 0.5696 | 0.5296 | 0.2354 | 0.1846 | 0.2596
F | 0.2914 | 0.1894 | 0.1808 | 0.8579 | 1.0444 | 0.8539 | 0.3999 | 0.4014 | 0.5869 | 0.2506 | 0.1814 | 0.1965
G | 0.1931 | 0.2803 | 0.4715 | 0.9577 | 1.3029 | 1.0558 | 0.4596 | 0.5228 | 0.472 | 0.1848 | 0.1729 | 0.2525
H | 0.1303 | 0.1312 | 0.1265 | 0.987 | 0.7304 | 0.9683 | 0.9885 | 1.1186 | 0.6443 | 0.313 | 0.2189 | 0.3403
MRSa | 1 | 2 | 3 | 4 | 5 | 6 | 7 | 8 | 9 | 10 | 11 | 12
A | 0.129 | 0.1239 | 0.1228 | 1.7741 | 2.3122 | 2.8021 | 0.1639 | 0.1692 | 0.145 | 0.1505 | 0.1191 | 0.1241
B | 0.1218 | 0.1189 | 0.1185 | 1.5681 | 3.4528 | 3.4027 | 0.1358 | 0.1196 | 0.1194 | 0.1158 | 0.1136 | 0.1188
C | 0.123 | 0.1175 | 0.1148 | 1.9983 | 3.5892 | 3.3943 | 0.1166 | 0.1144 | 0.1164 | 0.1205 | 0.1436 | 0.1192
D | 0.1215 | 0.1185 | 0.1166 | 2.5116 | 3.2896 | 3.039 | 0.1176 | 0.1146 | 0.1138 | 0.1431 | 0.1467 | 0.1213
E | 0.1205 | 0.1171 | 0.1148 | 3.3404 | 3.3749 | 2.8283 | 0.1355 | 0.1196 | 0.1151 | 0.177 | 0.1429 | 0.1264
F | 0.1242 | 0.1279 | 0.1163 | 3.6195 | 3.4866 | 3.3117 | 0.2767 | 0.1791 | 0.1241 | 0.1234 | 0.201 | 0.1359
G | 0.1292 | 0.1205 | 0.1189 | 2.4452 | 2.6879 | 3.3824 | 0.5031 | 0.5873 | 0.4006 | 0.1825 | 0.1679 | 0.1395
H | 0.1304 | 0.1256 | 0.1256 | 1.6046 | 2.5363 | 2.671 | 0.447 | 0.401 | 0.4422 | 0.1258 | 0.1251 | 0.1332
S. epidermidis | 1 | 2 | 3 | 4 | 5 | 6 | 7 | 8 | 9 | 10 | 11 | 12
A | 0.0675 | 0.0608 | 0.0665 | 0.4742 | 0.3411 | 0.3408 | 0.0676 | 0.0662 | 0.0657 | 0.0517 | 0.0536 | 0.0494
B | 0.0637 | 0.0698 | 0.0733 | 0.396 | 0.4191 | 0.4593 | 0.0702 | 0.0683 | 0.0682 | 0.0546 | 0.0567 | 0.0543
C | 0.0676 | 0.0717 | 0.0758 | 0.3834 | 0.3433 | 0.3949 | 0.0745 | 0.0741 | 0.0692 | 0.0619 | 0.0616 | 0.0596
D | 0.0701 | 0.0808 | 0.0806 | 0.38 | 0.4117 | 0.4281 | 0.0862 | 0.092 | 0.0854 | 0.069 | 0.0668 | 0.0653
E | 0.0716 | 0.073 | 0.0748 | 0.4335 | 0.4002 | 0.3818 | 0.0973 | 0.0719 | 0.0798 | 0.0704 | 0.0784 | 0.0741
F | 0.0731 | 0.0738 | 0.0755 | 0.45 | 0.4075 | 0.4897 | 0.0802 | 0.0749 | 0.0899 | 0.0701 | 0.0765 | 0.0721
G | 0.0717 | 0.0725 | 0.0758 | 0.3988 | 0.4118 | 0.3336 | 0.076 | 0.075 | 0.0777 | 0.0723 | 0.072 | 0.0706
H | 0.0749 | 0.0698 | 0.073 | 0.73 | 0.8538 | 0.6674 | 0.0993 | 0.1966 | 0.101 | 0.0678 | 0.065 | 0.0666
C. albicans | 1 | 2 | 3 | 4 | 5 | 6 | 7 | 8 | 9 | 10 | 11 | 12
A | 0.0994 | 0.0804 | 0.0854 | 0.5277 | 0.4403 | 0.5313 | 0.0706 | 0.0691 | 0.0677 | 0.0586 | 0.0566 | 0.0571
B | 0.1088 | 0.0909 | 0.1025 | 0.4577 | 0.4232 | 0.5457 | 0.1426 | 0.1946 | 0.2174 | 0.0648 | 0.0652 | 0.062
C | 0.1084 | 0.1038 | 0.1114 | 0.4633 | 0.5095 | 0.5557 | 0.2651 | 0.2035 | 0.269 | 0.1131 | 0.1182 | 0.1001
D | 0.1112 | 0.1132 | 0.1119 | 0.5166 | 0.5101 | 0.5721 | 0.3789 | 0.3853 | 0.235 | 0.164 | 0.1351 | 0.1763
E | 0.1086 | 0.1103 | 0.1148 | 0.6372 | 0.5274 | 0.6162 | 0.3421 | 0.3409 | 0.3624 | 0.4146 | 0.3513 | 0.3042
F | 0.1132 | 0.1184 | 0.1184 | 0.3954 | 0.427 | 0.555 | 0.36 | 0.3147 | 0.2769 | 0.29 | 0.4051 | 0.2509
G | 0.1126 | 0.1109 | 0.1116 | 0.4386 | 0.6406 | 0.4611 | 0.2865 | 0.3739 | 0.3866 | 0.3525 | 0.3722 | 0.2166
H | 0.1046 | 0.1059 | 0.1068 | 0.5912 | 0.5963 | 0.697 | 0.3825 | 0.4182 | 0.3674 | 0.4689 | 0.4128 | 0.297
S. mutans | 1 | 2 | 3 | 4 | 5 | 6 | 7 | 8 | 9 | 10 | 11 | 12
A | 0.0787 | 0.0893 | 0.0863 | 0.1426 | 0.1485 | 0.1412 | 0.0849 | 0.0751 | 0.0645 | 0.0559 | 0.0567 | 0.0686
B | 0.0903 | 0.0987 | 0.0989 | 0.153 | 0.1372 | 0.1536 | 0.0913 | 0.0874 | 0.0824 | 0.0604 | 0.0716 | 0.0796
C | 0.0935 | 0.0982 | 0.0967 | 0.148 | 0.1559 | 0.1521 | 0.096 | 0.0953 | 0.0934 | 0.0694 | 0.0821 | 0.0542
D | 0.1018 | 0.1068 | 0.1206 | 0.1573 | 0.1529 | 0.1476 | 0.104 | 0.1095 | 0.0984 | 0.0827 | 0.0668 | 0.0602
E | 0.1023 | 0.1056 | 0.1077 | 0.1633 | 0.1597 | 0.1556 | 0.1113 | 0.1043 | 0.0995 | 0.069 | 0.0722 | 0.0501
F | 0.1089 | 0.1116 | 0.1081 | 0.1608 | 0.1449 | 0.1613 | 0.1081 | 0.104 | 0.1012 | 0.0781 | 0.0654 | 0.0666
G | 0.1052 | 0.1063 | 0.1079 | 0.1526 | 0.1612 | 0.1532 | 0.1063 | 0.1019 | 0.103 | 0.0824 | 0.0793 | 0.0702
H | 0.0996 | 0.0994 | 0.1024 | 0.1539 | 0.1462 | 0.1456 | 0.0986 | 0.093 | 0.0846 | 0.0749 | 0.0897 | 0.0805

## Biofilm Biomass
Biofilm Biomass _Crystal violet assay _ OD570nm
Plate design | 1 | 2 | 3 | 4 | 5 | 6 | 7 | 8 | 9 | 10 | 11 | 12
A | hypo 0.5% | hypo 0.5% | hypo 0.5% | PBS | PBS | PBS | ANO 20% 10min | ANO 20% 10min | ANO 20% 10min | ANO 20% 30min | ANO 20% 30min | ANO 20% 30min
B | hypo 0.25% | hypo 0.25% | hypo 0.25% | PBS | PBS | PBS | ANO 10% 10min | ANO 10% 10min | ANO 10% 10min | ANO 10% 30min | ANO 10% 30min | ANO 10% 30min
C | hypo 0.125% | hypo 0.125% | hypo 0.125% | PBS | PBS | PBS | ANO 5% 10min | ANO 5% 10min | ANO 5% 10min | ANO 5% 30min | ANO 5% 30min | ANO 5% 30min
D | hypo 0.0625% | hypo 0.0625% | hypo 0.0625% | PBS | PBS | PBS | ANO 2.5% 10min | ANO 2.5% 10min | ANO 2.5% 10min | ANO 2.5% 30min | ANO 2.5% 30min | ANO 2.5% 30min
E | hypo 0.0312% | hypo 0.0312% | hypo 0.0312% | PBS | PBS | PBS | ANO 1.25% 10min | ANO 1.25% 10min | ANO 1.25% 10min | ANO 1.25% 30min | ANO 1.25% 30min | ANO 1.25% 30min
F | hypo 0.015% | hypo 0.015% | hypo 0.015% | PBS | PBS | PBS | ANO 0.625% 10min | ANO 0.625% 10min | ANO 0.625% 10min | ANO 0.62% 30min | ANO 0.62% 30min | ANO 0.62% 30min
G | hypo 0.0075% | hypo 0.0075% | hypo 0.0075% | PBS | PBS | PBS | ANO 0.312% 10min | ANO 0.312% 10min | ANO 0.312% 10min | ANO 0.31% 30min | ANO 0.31% 30min | ANO 0.31% 30min
H | hypo 1.0% | hypo 1.0% | hypo 1.0% | PBS | PBS | PBS | ANO 0.152% 10min | ANO 0.152% 10min | ANO 0.152% 10min | ANO 0.15% 30min | ANO 0.15% 30min | ANO 0.15% 30min
E. faecalis | 1 | 2 | 3 | 4 | 5 | 6 | 7 | 8 | 9 | 10 | 11 | 12
A | 0.0924 | 0.1051 | 0.1158 | 0.255 | 0.3173 | 0.2379 | 0.3077 | 0.2477 | 0.1771 | 0.3759 | 0.2414 | 0.2541
B | 0.0857 | 0.1272 | 0.1112 | 0.3184 | 0.2739 | 0.2441 | 0.2099 | 0.2054 | 0.2364 | 0.317 | 0.3842 | 0.2015
C | 0.1107 | 0.082 | 0.0801 | 0.3197 | 0.2546 | 0.1937 | 0.2008 | 0.1521 | 0.1754 | 0.2214 | 0.3799 | 0.2738
D | 0.1127 | 0.0805 | 0.084 | 0.2272 | 0.3443 | 0.3132 | 0.2517 | 0.2809 | 0.3132 | 0.3201 | 0.2372 | 0.2368
E | 0.0996 | 0.1046 | 0.1184 | 0.385 | 0.4496 | 0.3066 | 0.2388 | 0.1909 | 0.3222 | 0.3384 | 0.1737 | 0.2598
F | 0.1113 | 0.0936 | 0.0977 | 0.3578 | 0.2895 | 0.3774 | 0.3086 | 0.3075 | 0.195 | 0.2242 | 0.3559 | 0.2214
G | 0.1114 | 0.094 | 0.1212 | 0.3729 | 0.36 | 0.4451 | 0.3411 | 0.3007 | 0.2487 | 0.2325 | 0.1603 | 0.2472
H | 0.112 | 0.1034 | 0.1117 | 0.3581 | 0.2619 | 0.1953 | 0.4283 | 0.342 | 0.3324 | 0.3297 | 0.255 | 0.2401
C. glabrata | 1 | 2 | 3 | 4 | 5 | 6 | 7 | 8 | 9 | 10 | 11 | 12
A | 0.1174 | 0.0919 | 0.0808 | 0.5349 | 0.5641 | 0.5178 | 0.4179 | 0.2761 | 0.2261 | 0.1765 | 0.3861 | 0.1908
B | 0.0578 | 0.1037 | 0.1176 | 0.3626 | 0.416 | 0.4672 | 0.3262 | 0.3251 | 0.3775 | 0.2499 | 0.3014 | 0.3643
C | 0.103 | 0.1073 | 0.1064 | 0.6584 | 0.3211 | 0.4384 | 0.2745 | 0.2641 | 0.3697 | 0.4103 | 0.3509 | 0.2716
D | 0.0997 | 0.1086 | 0.1119 | 0.5034 | 0.3432 | 0.4197 | 0.4463 | 0.3004 | 0.3043 | 0.4061 | 0.2466 | 0.3361
E | 0.0989 | 0.1226 | 0.1371 | 0.3541 | 0.3806 | 0.2986 | 0.3486 | 0.3237 | 0.4032 | 0.3288 | 0.3 | 0.509
F | 0.1173 | 0.1115 | 0.1202 | 0.2285 | 0.3494 | 0.3252 | 0.3112 | 0.4473 | 0.1852 | 0.3849 | 0.3636 | 0.2404
G | 0.0906 | 0.1036 | 0.121 | 0.323 | 0.5438 | 0.4574 | 0.4222 | 0.4878 | 0.3078 | 0.3658 | 0.4078 | 0.4218
H | 0.0987 | 0.1043 | 0.1004 | 0.2881 | 0.2804 | 0.3723 | 0.3358 | 0.2534 | 0.2767 | 0.2902 | 0.232 | 0.3116
E. coli | 1 | 2 | 3 | 4 | 5 | 6 | 7 | 8 | 9 | 10 | 11 | 12
A | 0.0759 | 0.0855 | 0.0822 | 0.4021 | 0.2103 | 0.2483 | 0.1988 | 0.2575 | 0.2541 | 0.538 | 0.3918 | 0.4256
B | 0.0822 | 0.0884 | 0.0956 | 0.3153 | 0.223 | 0.4173 | 0.3929 | 0.3115 | 0.2909 | 0.2713 | 0.2813 | 0.3747
C | 0.0908 | 0.0876 | 0.0957 | 0.2796 | 0.3495 | 0.382 | 0.3624 | 0.3289 | 0.4404 | 0.4253 | 0.3978 | 0.4442
D | 0.1171 | 0.0959 | 0.0844 | 0.3664 | 0.3984 | 0.3421 | 0.4648 | 0.2576 | 0.3952 | 0.3146 | 0.3226 | 0.3739
E | 0.1004 | 0.0898 | 0.0894 | 0.3243 | 0.3439 | 0.2497 | 0.2836 | 0.3045 | 0.3643 | 0.3122 | 0.3064 | 0.3565
F | 0.0972 | 0.087 | 0.0916 | 0.2869 | 0.3915 | 0.3416 | 0.3759 | 0.3832 | 0.2965 | 0.2722 | 0.3661 | 0.3352
G | 0.1045 | 0.0952 | 0.0987 | 0.3505 | 0.3646 | 0.2933 | 0.2759 | 0.2028 | 0.3381 | 0.3064 | 0.4235 | 0.3332
H | 0.1592 | 0.1648 | 0.1697 | 0.2175 | 0.2234 | 0.2758 | 0.2719 | 0.2488 | 0.2722 | 0.3405 | 0.1504 | 0.4704
P. aeruginosa | 1 | 2 | 3 | 4 | 5 | 6 | 7 | 8 | 9 | 10 | 11 | 12
A | 0.1951 | 0.1763 | 0.1972 | 1.3701 | 0.8757 | 0.63 | 1.5072 | 0.9467 | 2.1832 | 2.6289 | 3.1068
B | 0.3766 | 0.4074 | 0.3342 | 1.2784 | 0.5825 | 1.4829 | 1.4608 | 0.9803 | 0.9063 | 0.8316 | 1.0684 | 1.088
C | 0.1745 | 0.1729 | 0.2034 | 0.7956 | 1.2035 | 0.9109 | 0.5392 | 0.5923 | 1.468 | 1.3316 | 0.9003 | 1.9004
D | 0.4255 | 0.2069 | 0.1102 | 1.5548 | 1.3277 | 0.9655 | 0.744 | 0.6429 | 1.6385 | 0.9957 | 0.7771 | 1.3189
E | 0.3374 | 0.4282 | 0.2903 | 0.9686 | 1.265 | 1.1576 | 0.8858 | 0.854 | 1.9172 | 1.2288 | 0.9439 | 0.8758
F | 1.5602 | 1.3819 | 0.9566 | 0.6104 | 0.8132 | 0.9985 | 0.5679 | 0.5705 | 0.8049 | 1.0585 | 0.9572 | 1.1373
G | 1.075 | 0.8541 | 0.8918 | 0.8565 | 0.7648 | 0.8699 | 0.8389 | 0.6239 | 0.837 | 1.1637 | 0.9906 | 1.7923
H | 1.057 | 1.437 | 0.7149 | 2.0412 | 1.4848 | 1.1746 | 0.762 | 2.0172 | 0.7323 | 1.701 |  | 1.3088
MRSa | 1 | 2 | 3 | 4 | 5 | 6 | 7 | 8 | 9 | 10 | 11 | 12
A | 0.0563 | 0.0854 | 0.0555 | 1.7865 | 1.7439 | 2.7863 | 1.6252 | 2.177 | 1.7821 | 1.0465 | 1.2436 | 1.3188
B | 0.055 | 0.1214 | 0.1937 | 1.1882 | 1.7631 | 1.7319 | 0.7182 | 0.5802 | 0.5414 | 1.4195 | 1.4464 | 1.0066
C | 0.1115 | 0.1062 | 0.1071 | 1.4195 | 1.4347 | 3.3633 | 0.9067 | 0.9025 | 1.0564 | 0.8304 | 0.9849 | 0.7942
D | 0.116 | 0.1826 | 0.1193 | 1.4958 | 0.8823 | 1.7909 | 2.828 | 2.6269 | 0.9571 | 1.3667 | 0.9669 | 0.5702
E | 0.1084 | 0.128 | 0.1527 | 1.1744 | 2.4059 | 1.1743 | 2.4193 | 1.6669 | 0.7182 | 0.6526 | 0.9773 | 0.7646
F | 0.0734 | 0.1245 | 0.1323 | 2.2211 | 1.4681 | 1.5433 | 0.8827 | 0.6864 | 0.5633 | 0.6458 | 0.7772 | 0.7995
G | 0.1488 | 0.1032 | 0.1335 | 0.5669 | 0.6644 | 1.246 | 0.7152 | 0.7883 | 0.7298 | 0.7587 | 0.8061 | 0.5991
H | 0.137 | 0.1166 | 0.1217 | 0.8095 | 0.744 | 0.8285 | 0.5612 | 1.0221 | 2.3922 | 0.5888 | 0.6971 | 0.7782
S. epidermidis | 1 | 2 | 3 | 4 | 5 | 6 | 7 | 8 | 9 | 10 | 11 | 12
A | 0.1034 | 0.089 | 0.089 | 0.089 | 0.351 | 0.2174 | 0.2316 | 0.3265 | 0.4106 | 0.3201 | 0.3284 | 0.3125
B | 0.1039 | 0.094 | 0.0945 | 0.3262 | 0.4727 | 0.2715 | 0.3318 | 0.2729 | 0.2531 | 0.2601 | 0.2503 | 0.3955
C | 0.0844 | 0.1008 | 0.1275 | 0.4175 | 0.4486 | 0.4558 | 0.2006 | 0.2975 | 0.2819 | 0.2846 | 0.202 | 0.281
D | 0.1127 | 0.1086 | 0.1198 | 0.2338 | 0.2559 | 0.282 | 0.291 | 0.2929 | 0.2342 | 0.2633 | 0.2183 | 0.2296
E | 0.0967 | 0.0965 | 0.1103 | 0.3027 | 0.3108 | 0.2365 | 0.3951 | 0.3307 | 0.226 | 0.2405 | 0.2809 | 0.2621
F | 0.0881 | 0.0975 | 0.0937 | 0.3685 | 0.2686 | 0.2985 | 0.3955 | 0.2328 | 0.2648 | 0.2542 | 0.2508 | 0.2498
G | 0.1085 | 0.1029 | 0.1116 | 0.3537 | 0.257 | 0.2606 | 0.1289 | 0.1905 | 0.3438 | 0.2402 | 0.1979 | 0.2584
H | 0.0927 | 0.0957 | 0.1037 | 0.231 | 0.3135 | 0.2077 | 0.3895 | 0.3513 | 0.2917 | 0.275 | 0.2553 | 0.189
C. albicans | 1 | 2 | 3 | 4 | 5 | 6 | 7 | 8 | 9 | 10 | 11 | 12
A | 0.0799 | 0.0832 | 0.156 | 0.5412 | 0.3637 | 0.4664 | 0.4457 | 0.4201 | 0.3188 | 0.334 | 0.2748 | 0.2639
B | 0.0796 | 0.0729 | 0.1107 | 0.3066 | 0.5415 | 0.3639 | 0.4204 | 0.4166 | 0.3831 | 0.3929 | 0.2887 | 0.3616
C | 0.0848 | 0.0855 | 0.0884 | 0.3744 | 0.4248 | 0.4107 | 0.3083 | 0.3445 | 0.4123 | 0.3118 | 0.2978 | 0.3034
D | 0.0809 | 0.0937 | 0.0898 | 0.2547 | 0.5177 | 0.4449 | 0.5202 | 0.3658 | 0.4126 | 0.3611 | 0.2895 | 0.2952
E | 0.085 | 0.0795 | 0.0946 | 0.3724 | 0.5076 | 0.3239 | 0.4509 | 0.3953 | 0.4479 | 0.3243 | 0.3384 | 0.3194
F | 0.0875 | 0.0782 | 0.1 | 0.493 | 0.4087 | 0.3538 | 0.3391 | 0.3607 | 0.3383 | 0.3639 | 0.3326 | 0.3235
G | 0.0818 | 0.0754 | 0.0928 | 0.4048 | 0.3812 | 0.3391 | 0.4805 | 0.4657 | 0.4181 | 0.4007 | 0.3598 | 0.3151
H | 0.1009 | 0.108 | 0.1255 | 0.4643 | 0.4498 | 0.5167 | 0.4305 | 0.3672 | 0.4977 | 0.4725 | 0.3405 | 0.3705
S. mutans | 1 | 2 | 3 | 4 | 5 | 6 | 7 | 8 | 9 | 10 | 11 | 12
A | 0.103 | 0.0893 | 0.0873 | 0.3031 | 0.3516 | 0.2179 | 0.2315 | 0.3278 | 0.4104 | 0.3197 | 0.3277 | 0.3145
B | 0.104 | 0.0933 | 0.0941 | 0.3264 | 0.4729 | 0.272 | 0.3314 | 0.2728 | 0.2548 | 0.26 | 0.2512 | 0.3935
C | 0.0839 | 0.1007 | 0.1301 | 0.4175 | 0.449 | 0.4558 | 0.1991 | 0.2968 | 0.2833 | 0.2891 | 0.2012 | 0.2819
D | 0.1121 | 0.1085 | 0.1194 | 0.2345 | 0.2535 | 0.2829 | 0.2917 | 0.2951 | 0.2337 | 0.2627 | 0.2174 | 0.236
E | 0.0957 | 0.0962 | 0.1101 | 0.3026 | 0.3074 | 0.2367 | 0.395 | 0.3293 | 0.224 | 0.2399 | 0.2816 | 0.2616
F | 0.0876 | 0.0971 | 0.0931 | 0.3693 | 0.2694 | 0.2991 | 0.396 | 0.2339 | 0.2683 | 0.255 | 0.2498 | 0.2512
G | 0.1089 | 0.1032 | 0.1118 | 0.3534 | 0.2572 | 0.2599 | 0.1266 | 0.1914 | 0.3431 | 0.2407 | 0.1975 | 0.2538
H | 0.0931 | 0.0957 | 0.1044 | 0.2312 | 0.313 | 0.2074 | 0.3871 | 0.3532 | 0.2926 | 0.2748 | 0.2557 | 0.1893

## Cytotoxicity
MTT assay_OD 570 nm
ANO_Suspension |  |  |  |  | ANO-based conditioning layer
Cells (Negative control) | Positive control | 5 mg/mL | 2.5 mg/mL | 1.25 mg/mL | Control | ANO_Layer
1.1597 | 0.2307 | 0.8693 | 0.5244 | 0.5402 | 0.4158 | 0.4934
1.0814 | 0.2423 | 0.7355 | 0.8416 | 1.3499 | 0.3559 | 0.3593
1.733 | 0.1448 | 0.9537 | 0.7518 | 1.2124 | 0.7349 | 0.3315
1.602 | 0.1474 | 0.7186 | 0.8092 | 1.305 | 0.3551 | 0.5025
0.9091 | 0.1321 | 0.7337 | 0.7791 | 1.1383 | 0.2557 | 0.4533
0.9996 | 0.1387 | 0.8349 | 0.6684 | 1.1197 | 0.2611 | 0.3492
[5 empty] | 0.2574 | 0.3822
[5 empty] | 0.2851 | 0.3842

## Initial adhesion_based Ti layer
Grupo | time | Image | Dead Cells_um^2 | Live Cells_um^2
Ano | 1 | 1 | 21.57569 | 491.9334
Ano | 1 | 2 | 3.764104 | 916.1906
Ano | 1 | 3 | 5.694662 | 1612.957
Ano | 1 | 4 | 0 | 371.1231
Ano | 1 | 5 | 44.62597 | 1746.99
Ano | 1 | 6 | 49.89377 | 945.1489
Ano | 1 | 7 | 0 | 901.6095
Ano | 1 | 8 | 0 | 1320.269
Ano | 1 | 9 | 0 | 2267.756
Ano | 1 | 10 | 0 | 275.3519
Ano | 1 | 11 | 0 | 648.6094
Ano | 1 | 12 | 2.968597 | 1672.164
Ano | 1 | 13 | 4.918558 | 5189.593
Ano | 1 | 14 | 0 | 433.0562
Ano | 1 | 15 | 86.41916 | 454.7968
Ano | 1 | 16 | 71.91572 | 2935.496
Ano | 1 | 17 | 57.75183 | 2660.358
Ano | 1 | 18 | 1.503701 | 1835.99
Ano | 1 | 19 | 0 | 1948.166
Ano | 1 | 20 | 4.714831 | 1694.671
Ano | 1 | 21 | 0 | 216.7658
Ano | 1 | 22 | 12.66989 | 1020.79
Ano | 1 | 23 | 9.575181 | 1977.677
Ano | 1 | 24 | 0 | 3350.615
Ano | 1 | 25 | 7.605817 | 1475.8
Ano | 1 | 26 | 0 | 5656.119
Ano | 1 | 27 | 35.8657 | 10121.33
Ano | 1 | 28 | 12.89302 | 8457.504
Ano | 1 | 29 | 14.61986 | 5672.766
Ano | 1 | 30 | 0 | 6460.967
Ano | 1 | 31 | 4.967064 | 9626.637
Ano | 1 | 32 | 5.025272 | 10672.86
Ano | 1 | 33 | 11.05948 | 11024.09
Ano | 1 | 34 | 24.15623 | 12402.84
Ano | 1 | 35 | 6.140921 | 11669.59
Ano | 1 | 36 | 4.850649 | 3742.14
Ano | 1 | 37 | 181.8702 | 3801.046
Ano | 1 | 38 | 19.92647 | 1721.563
Ano | 1 | 39 | 0 | 3362.538
Ano | 1 | 40 | 8.255804 | 3480.7
Ano | 2 | 1 | 0 | 877.2399
Ano | 2 | 2 | 73.07017 | 5894.838
Ano | 2 | 3 | 30.54939 | 5210.179
Ano | 2 | 4 | 21.6436 | 2935.855
Ano | 2 | 5 | 95.6742 | 27671.71
Ano | 2 | 6 | 34.14857 | 26413.57
Ano | 2 | 7 | 29.52105 | 5097.731
Ano | 2 | 8 | 95.15033 | 21968.63
Ano | 2 | 9 | 16.98697 | 9335.792
Ano | 2 | 10 | 150.5253 | 6005.268
Ano | 2 | 11 | 0 | 1887.31
Ano | 2 | 12 | 40.47381 | 1089.456
Ano | 2 | 13 | 3.191727 | 1921.449
Ano | 2 | 14 | 3.123818 | 1630.953
Ano | 2 | 15 | 13.98927 | 5217.533
Ano | 2 | 16 | 17.33622 | 2232.084
Ano | 2 | 17 | 3.696194 | 2905.422
Ano | 2 | 18 | 23.06969 | 2565.207
Ano | 2 | 19 | 1.87235 | 5742.421
Ano | 2 | 20 | 2.609649 | 6759.544
Ano | 2 | 21 | 49.38931 | 4025.903
Ano | 2 | 22 | 0 | 12638.66
Ano | 2 | 23 | 0 | 5803.753
Ano | 2 | 24 | 514.6538 | 3846.632
Ano | 2 | 25 | 38.99922 | 5064.931
Ano | 2 | 26 | 3.773805 | 699.1531
Ano | 2 | 27 | 10.81695 | 10079.11
Ano | 2 | 28 | 0 | 12195.74
Ano | 2 | 29 | 8.284908 | 12358.22
Ano | 2 | 30 | 9.507272 | 5068.171
Ano | 2 | 31 | 8.333415 | 18302.4
Ano | 2 | 32 | 7.761038 | 8314.264
Ano | 2 | 33 | 12.19453 | 6054.803
Ano | 2 | 34 | 0 | 4371.463
Ano | 2 | 35 | 68.7822 | 20725.74
Ano | 2 | 36 | 40.55142 | 6408.755
Ano | 2 | 37 | 179.2606 | 5339.313
Ano | 2 | 38 | 23.1667 | 13353.45
Ano | 2 | 39 | 15.78401 | 5503.129
Ano | 2 | 40 | 21.33315 | 5467.234
Ano | 4 | 1 | 9.992337 | 27476.19
Ano | 4 | 2 | 90.78474 | 12845.4
Ano | 4 | 3 | 0 | 11628.66
Ano | 4 | 4 | 156.0066 | 15818.18
Ano | 4 | 5 | 183.6068 | 22586.93
Ano | 4 | 6 | 2.046974 | 21314.1
Ano | 4 | 7 | 0 | 15933.14
Ano | 4 | 8 | 93.07425 | 11620.26
Ano | 4 | 9 | 12.17513 | 10376.06
Ano | 4 | 10 | 0 | 5605.623
Ano | 4 | 11 | 0 | 2464.857
Ano | 4 | 12 | 12.66989 | 5111.4
Ano | 4 | 13 | 8.381921 | 2907.159
Ano | 4 | 14 | 23.03088 | 4734.942
Ano | 4 | 15 | 1.775337 | 8034.964
Ano | 4 | 16 | 8.682662 | 11701.22
Ano | 4 | 17 | 0 | 17979.57
Ano | 4 | 18 | 0 | 17566.62
Ano | 4 | 19 | 36.00152 | 24410.46
Ano | 4 | 20 | 28.87106 | 12268.49
Ano | 4 | 21 | 106.2971 | 11426.92
Ano | 4 | 22 | 7.256571 | 19660.68
Ano | 4 | 23 | 128.0377 | 20139.85
Ano | 4 | 24 | 76.9604 | 16724.96
Ano | 4 | 25 | 0 | 21995.2
Ano | 4 | 26 | 4.491701 | 19606.58
Ano | 4 | 27 | 48.88484 | 23973.81
Ano | 4 | 28 | 114.5626 | 19501.79
Ano | 4 | 29 | 10.53561 | 4729.984
Ano | 4 | 30 | 89.56238 | 19942.18
Ano | 4 | 31 | 180.3374 | 14098.37
Ano | 4 | 32 | 89.32955 | 12953.8
Ano | 4 | 33 | 86.53558 | 9791.413
Ano | 4 | 34 | 0 | 20551.43
Ano | 4 | 35 | 92.34665 | 11830.4
Ano | 4 | 36 | 167.3668 | 10374.3
Ano | 4 | 37 | 24.62189 | 16317.19
Ano | 4 | 38 | 0 | 6991.502
Ano | 4 | 39 | 40.64844 | 15061.71
Ano | 4 | 40 | 734.3106 | 8073.119
Control | 1 | 1 | 40.56113 | 175.9815
Control | 1 | 2 | 24.99054 | 655.1092
Control | 1 | 3 | 19.49961 | 323.8875
Control | 1 | 4 | 192.2894 | 1028.338
Control | 1 | 5 | 124.4094 | 1444.009
Control | 1 | 6 | 30.10313 | 178.8434
Control | 1 | 7 | 31.45161 | 113.2918
Control | 1 | 8 | 326.4196 | 659.2905
Control | 1 | 9 | 0 | 1960.758
Control | 1 | 10 | 91.86159 | 925.921
Control | 1 | 11 | 69.93666 | 1469.679
Control | 1 | 12 | 83.97443 | 25318.8
Control | 1 | 13 | 92.07502 | 2373.995
Control | 1 | 14 | 78.27007 | 25527.48
Control | 1 | 15 | 18.50037 | 8670.234
Control | 1 | 16 | 7.072246 | 27572.75
Control | 1 | 17 | 23.67117 | 9430.874
Control | 1 | 18 | 38.28132 | 27731.8
Control | 1 | 19 | 28.78375 | 3899.262
Control | 1 | 20 | 44.72298 | 9126.127
Control | 1 | 21 | 0 | 1468.582
Control | 1 | 22 | 12.15573 | 4200.351
Control | 1 | 23 | 0 | 3315.438
Control | 1 | 24 | 32.53815 | 5285.704
Control | 1 | 25 | 82.2185 | 4781.799
Control | 1 | 26 | 2.706662 | 586.0748
Control | 1 | 27 | 10.96247 | 2143.308
Control | 1 | 28 | 55.81157 | 3650.996
Control | 1 | 29 | 147.547 | 859.1372
Control | 1 | 30 | 34.62393 | 1868.237
Control | 1 | 31 | 35.64257 | 2387.441
Control | 1 | 32 | 106.53 | 2456.582
Control | 1 | 33 | 110.9925 | 4415.255
Control | 1 | 34 | 41.1238 | 1139.243
Control | 1 | 35 | 9.458765 | 3076.039
Control | 1 | 36 | 172.2271 | 4804.063
Control | 1 | 37 | 46.70205 | 3213.846
Control | 1 | 38 | 64.3099 | 3613.879
Control | 1 | 39 | 125.7773 | 8991.9
Control | 1 | 40 | 62.43755 | 440.1479
Control | 2 | 1 | 45.19835 | 26775.05
Control | 2 | 2 | 6.674493 | 27841.75
Control | 2 | 3 | 17.02578 | 4976.708
Control | 2 | 4 | 79.77377 | 27324.74
Control | 2 | 5 | 0 | 985.225
Control | 2 | 6 | 0 | 4108.674
Control | 2 | 7 | 29.74418 | 6040.077
Control | 2 | 8 | 12.65049 | 7946.818
Control | 2 | 9 | 16.64743 | 2582.408
Control | 2 | 10 | 0 | 568.1662
Control | 2 | 11 | 41.59916 | 3535.134
Control | 2 | 12 | 239.0497 | 2358.191
Control | 2 | 13 | 5.00587 | 3098.294
Control | 2 | 14 | 0 | 27626.48
Control | 2 | 15 | 22.16747 | 10033.04
Control | 2 | 16 | 9.769207 | 18601.98
Control | 2 | 17 | 61.85547 | 12435.67
Control | 2 | 18 | 19.19887 | 6134.616
Control | 2 | 19 | 0 | 17105.96
Control | 2 | 20 | 0 | 12266.88
Control | 2 | 21 | 45.94535 | 4489.431
Control | 2 | 22 | 1.532805 | 5092.997
Control | 2 | 23 | 28.386 | 5036.953
Control | 2 | 24 | 7.567012 | 10676.78
Control | 2 | 25 | 0 | 7290.467
Control | 2 | 26 | 0 | 6103.843
Control | 2 | 27 | 14.04748 | 5772.563
Control | 2 | 28 | 15.17283 | 6006.151
Control | 2 | 29 | 64.07707 | 8739.463
Control | 2 | 30 | 28.64793 | 10523.21
Control | 2 | 31 | 0 | 6328.71
Control | 2 | 32 | 4.045441 | 6971.071
Control | 2 | 33 | 55.86977 | 15452.52
Control | 2 | 34 | 32.1404 | 5948.487
Control | 2 | 35 | 0 | 2947.768
Control | 2 | 36 | 237.7594 | 5851.852
Control | 2 | 37 | 15.78401 | 1406.824
Control | 2 | 38 | 18.18023 | 6539.528
Control | 2 | 39 | 43.52972 | 896.6521
Control | 2 | 40 | 31.25758 | 8831.311
Control | 4 | 1 | 4.899155 | 232.1909
Control | 4 | 2 | 0 | 849.8046
Control | 4 | 3 | 26.26141 | 3598.92
Control | 4 | 4 | 24.50548 | 358.7055
Control | 4 | 5 | 37.85446 | 9660.135
Control | 4 | 6 | 0 | 1313.74
Control | 4 | 7 | 0 | 375.2656
Control | 4 | 8 | 0 | 9311.121
Control | 4 | 9 | 0 | 6035.245
Control | 4 | 10 | 3.094714 | 8552.965
Control | 4 | 11 | 72.35228 | 2258.559
Control | 4 | 12 | 0 | 5421.502
Control | 4 | 13 | 19.96527 | 2547.978
Control | 4 | 14 | 5.296909 | 1303.127
Control | 4 | 15 | 213.2151 | 1180.532
Control | 4 | 16 | 71.34334 | 4971.323
Control | 4 | 17 | 6.286441 | 4444.863
Control | 4 | 18 | 26.77558 | 12747.42
Control | 4 | 19 | 237.8467 | 1810.029
Control | 4 | 20 | 37.27239 | 4019.422
Control | 4 | 21 | 156.7827 | 9171.5
Control | 4 | 22 | 25.00024 | 12959.89
Control | 4 | 23 | 2.958896 | 27045.55
Control | 4 | 24 | 7.052843 | 23823.09
Control | 4 | 25 | 0 | 20910.18
Control | 4 | 26 | 1153.95 | 26809.97
Control | 4 | 27 | 529.0506 | 27457.93
Control | 4 | 28 | 669.7873 | 26547.58
Control | 4 | 29 | 30.12253 | 24583.79
Control | 4 | 30 | 33.58589 | 5016.318
Control | 4 | 31 | 7.955064 | 4521.814
Control | 4 | 32 | 67.47253 | 15345.64
Control | 4 | 33 | 83.15952 | 19272.59
Control | 4 | 34 | 76.40742 | 27456.15
Control | 4 | 35 | 80.62749 | 25900.74
Control | 4 | 36 | 25.87336 | 19420.48
Control | 4 | 37 | 171.0048 | 13796.18
Control | 4 | 38 | 13.60122 | 11252.79
Control | 4 | 39 | 424.8392 | 10894.76
Control | 4 | 40 | 38.61117 | 16629.43
Control | 4 | 21 | 156.7827 | 9171.5
Control | 4 | 22 | 25.00024 | 12959.89
Control | 4 | 23 | 2.958896 | 27045.55
Control | 4 | 24 | 7.052843 | 23823.09
Control | 4 | 25 | 0 | 20910.18
Control | 4 | 26 | 1153.95 | 26809.97
Control | 4 | 27 | 529.0506 | 27457.93
Control | 4 | 28 | 669.7873 | 26547.58
Control | 4 | 29 | 30.12253 | 24583.79
Control | 4 | 30 | 33.58589 | 5016.318
Control | 4 | 31 | 7.955064 | 4521.814
Control | 4 | 32 | 67.47253 | 15345.64
Control | 4 | 33 | 83.15952 | 19272.59
Control | 4 | 34 | 76.40742 | 27456.15
Control | 4 | 35 | 80.62749 | 25900.74
Control | 4 | 36 | 25.87336 | 19420.48
Control | 4 | 37 | 171.0048 | 13796.18
Control | 4 | 38 | 13.60122 | 11252.79
Control | 4 | 39 | 424.8392 | 10894.76
Control | 4 | 40 | 38.61117 | 16629.43

## Biovolume_ANO-based Ti layer
Group | Image_ID | Time (H) | Width | Height | Voxel depth | Slices | Biovolume_Morto | Biovolume_Vivo | Collapsed_biovolume | Biovolume_morto_um^3 | Biovolume_Vivo_um^3 | Collapsed_biovolume_um^3
Control | 1 | 24 | 0.2405002 | 0.2405002 | 0.988 | 36 | 401362 | 9315988 | 9417215 | 825708.2 | 19165460.1 | 19373710.9
Control | 2 | 24 | 0.2405002 | 0.2405002 | 0.988 | 25 | 1674978 | 6364839 | 6548716 | 2392968.3 | 9093168.9 | 9355866.0
Control | 3 | 24 | 0.2405002 | 0.2405002 | 0.988 | 44 | 30946 | 6144994 | 6145975 | 77811.72 | 15451191.2 | 15453657.9
Control | 4 | 24 | 0.2405002 | 0.2405002 | 0.988 | 32 | 13023 | 5797969 | 5798618 | 23814.9 | 10602632.2 | 10603819.0
Control | 5 | 24 | 0.2405002 | 0.2405002 | 0.988 | 18 | 365781 | 4497228 | 4503024 | 376254.3 | 4625995.9 | 4631957.8
Control | 6 | 24 | 0.2405002 | 0.2405002 | 0.988 | 16 | 547066 | 5142684 | 5146381 | 500204.4 | 4702162.7 | 4705543.0
Control | 7 | 24 | 0.2405002 | 0.2405002 | 0.988 | 25 | 243525 | 8286310 | 8293422 | 347913.6 | 11838291.1 | 11848451.7
Control | 8 | 24 | 0.2405002 | 0.2405002 | 0.988 | 22 | 166506 | 4115629 | 4145597 | 209334.3 | 5174241.9 | 5211918.2
Control | 9 | 24 | 0.2405002 | 0.2405002 | 0.988 | 28 | 19568 | 6402037 | 6402849 | 31310.67 | 10243869.6 | 10245168.8
Control | 10 | 24 | 0.2405002 | 0.2405002 | 0.988 | 30 | 45897 | 7835103 | 7836652 | 78685.26 | 13432405.5 | 13435061.1
Control | 11 | 24 | 0.2405002 | 0.2405002 | 0.988 | 16 | 264076 | 4091942 | 4100824 | 241455.3 | 3741427.0 | 3749548.2
Control | 12 | 24 | 0.2405002 | 0.2405002 | 0.988 | 14 | 1058928 | 5972036 | 5990178 | 847192.9 | 4777913.5 | 4792427.9
Control | 13 | 24 | 0.2405002 | 0.2405002 | 0.988 | 14 | 810647 | 4147611 | 4163208 | 648556.2 | 3318286.5 | 3330764.9
Control | 14 | 24 | 0.2405002 | 0.2405002 | 0.988 | 19 | 1267481 | 6381425 | 6406808 | 1376204.2 | 6928817.1 | 6956377.4
Control | 15 | 24 | 0.2405002 | 0.2405002 | 0.988 | 19 | 1267481 | 6381425 | 6406808 | 1376204.2 | 6928817.1 | 6956377.4
Control | 16 | 24 | 0.2405002 | 0.2405002 | 0.988 | 8 | 371198 | 2478728 | 2508184 | 169700.6 | 1133200.3 | 1146666.7
ANO | 1 | 24 | 0.2405002 | 0.2405002 | 0.988 | 13 | 2131991 | 4124843 | 4360851 | 1583859.1 | 3064351.7 | 3239682.3
ANO | 2 | 24 | 0.2405002 | 0.2405002 | 0.988 | 11 | 1868601 | 3836222 | 4114039 | 1174619.2 | 2411483.2 | 2586121.5
ANO | 3 | 24 | 0.2405002 | 0.2405002 | 0.988 | 16 | 2456165 | 5234831 | 5535101 | 2245770.4 | 4786416.4 | 5060965.3
ANO | 4 | 24 | 0.2405002 | 0.2405002 | 0.988 | 19 | 3307711 | 6787108 | 7046594 | 3591443.1 | 7369299.2 | 7651043.6
ANO | 5 | 24 | 0.2405002 | 0.2405002 | 0.988 | 16 | 2653343 | 5258549 | 5590188 | 2426058.1 | 4808102.7 | 5111333.6
ANO | 6 | 24 | 0.2405002 | 0.2405002 | 0.988 | 17 | 4121851 | 5096601 | 5913826 | 4004322.4 | 4951278.8 | 5745201.9
ANO | 7 | 24 | 0.2405002 | 0.2405002 | 0.988 | 14 | 2047964 | 6031501 | 6199969 | 1638468.8 | 4825488.3 | 4960270.7
ANO | 8 | 24 | 0.2405002 | 0.2405002 | 0.988 | 12 | 2332070 | 4980216 | 5215208 | 1599229.0 | 3415208.7 | 3576355.7
ANO | 9 | 24 | 0.2405002 | 0.2405002 | 0.988 | 13 | 3317047 | 6415907 | 6694474 | 2464238.9 | 4766386.3 | 4973334.2
ANO | 10 | 24 | 0.2405002 | 0.2405002 | 0.988 | 32 | 4781383 | 11566101 | 12002049 | 8743621.3 | 21150702.0 | 21947911.6
ANO | 11 | 24 | 0.2405002 | 0.2405002 | 0.988 | 28 | 1103066 | 4060192 | 4512806 | 1765010.8 | 6496694.3 | 7220919.8
ANO | 12 | 24 | 0.2405002 | 0.2405002 | 0.988 | 25 | 381817 | 9717916 | 9846874 | 545485.4 | 13883564.4 | 14067801.0
ANO | 13 | 24 | 0.2405002 | 0.2405002 | 0.988 | 23 | 447796 | 7954572 | 8124825 | 588567 | 10455203.3 | 10678977.7
ANO | 14 | 24 | 0.2405002 | 0.2405002 | 0.988 | 26 | 941846 | 9030073 | 9238566 | 1399397.4 | 13416907.9 | 13726687.4
ANO | 15 | 24 | 0.2405002 | 0.2405002 | 0.988 | 31 | 2322414 | 17724053 | 17754578 | 4114235.6 | 31398764.7 | 31452840.8
ANO | 16 | 24 | 0.2405002 | 0.2405002 | 0.988 | 21 | 480323 | 7962740 | 8010057 | 576421.9 | 9555857.4 | 9612641.1

## CFU counts ANO-based Ti layer
log 10_CFU/mL
Group | time (h) | S. aureus | C. albicans | P. aeruginosa
Control | 24 | 10.90037 | 6.929419 | 10.51188
Control | 24 | 10.68574 | 6.90309 | 8.875061
Control | 24 | 10.51851 | 6.90309 | 8.954243
Control | 24 | 10.74036 | 7.060698 | 8.30103
Control | 24 | 11.25527 | 7.290035 | 7.812913
Control | 24 | 11.40654 | 7.439333 | 7.740363
Control | 24 | 12.01072 | 6.69897 | 7.477121
Control | 24 | 11.6721 | 7.09691 | 7.90309
Control | 24 | 11.80277 | 7.267172 | 9.060698
ANO | 24 | 10.64836 | 6.954243 | 10.989
ANO | 24 | 10.75967 | 7.130334 | 11.24055
ANO | 24 | 10.17609 | 7.161368 | 11.20003
ANO | 24 | 11.16137 | 7.217484 | 10.37107
ANO | 24 | 11.5966 | 7.021189 | 9.380211
ANO | 24 | 11.92686 | 7.361728 | 9.371068
ANO | 24 | 11.84198 | 7.021189 | 6.929419
ANO | 24 | 11.80956 | 7.217484 | 6.875061
ANO | 24 | 11.14613 | 7.079181 | 8.113943